## 0C
SOC | 90% |  |  | SOC | 90% |  |  | 80% |  |  | 70%
I | R0 | R1 | C1 | I | R0 | R1 | C1 | R0 | R1 | C1 | R0 | R1 | C1
-2.5 | 0.0424 | 0.016 | 1046.25 | -2.5 | 0.0424 | 0.016 | 1046.25 | 0.0424 | 0.0148 | 643.4122 | 0.0424 | 0.0144 | 680.3819
1.25 | 0.04226475 | 0.01913876 | 640.8725 | 1.25 | 0.04226475 | 0.01913876 | 640.8725 | 0.04229848 | 0.01516361 | 482.372 | 0.04229848 | 0.01516361 | 525.7984
-5 | 0.0408 | 0.015 | 1379.333 | -5 | 0.0408 | 0.015 | 1379.333 | 0.0409918 | 0.01459708 | 1333.52 | 0.0408 | 0.0142 | 1575.528
2.5 | 0.04153355 | 0.01876997 | 946.4054 | 2.5 | 0.04153355 | 0.01876997 | 946.4054 | 0.04113419 | 0.01757188 | 1009.51 | 0.04033546 | 0.01557508 | 758.5194
-10 | 0.03749625 | 0.01289871 | 1717.149 | -10 | 0.03749625 | 0.01289871 | 1717.149 | 0.03779622 | 0.01209879 | 1789.27 | 0.03759624 | 0.01139886 | 1650.604
4 | 0.03997002 | 0.01948539 | 963.0038 | 4 | 0.03997002 | 0.01948539 | 963.0038 | 0.03971029 | 0.01723277 | 839.3024 | 0.03922058 | 0.01648763 | 912.1685
-20 | 0.03264837 | 0.01104945 | 1936.522 | -20 | 0.03264837 | 0.01104945 | 1936.522 | 0.03309835 | 0.01029949 | 2053.307 | 0.03319668 | 0.01009899 | 2160.018
4 | 0.03846154 | 0.02197802 | 552.3699 | 4 | 0.03846154 | 0.02197802 | 552.3699 | 0.03796204 | 0.01998002 | 581.2808 | 0.03746254 | 0.01873127 | 596.0623
SOC | 80% |  |  | SOC | 60% |  |  | 50% |  |  | 40%
I | R0 | R1 | C1 | I | R0 | R1 | C1 | R0 | R1 | C1 | R0 | R1 | C1
-2.5 | 0.0424 | 0.0148 | 643.4122 | -2.5 | 0.0436 | 0.012 | 678.2083 | 0.04278289 | 0.01119552 | 914.6068 | 0.044 | 0.0112 | 673.3036
1.25 | 0.04229848 | 0.01516361 | 482.372 | 1.25 | 0.04309657 | 0.01596169 | 497.4412 | 0.0430622 | 0.01275917 | 587.6949 | 0.04309657 | 0.01356744 | 646.0321
-5 | 0.0409918 | 0.01459708 | 1333.52 | -5 | 0.04219156 | 0.0109978 | 867.4916 | 0.0416 | 0.0116 | 1339.612 | 0.0429914 | 0.0119976 | 1107.68
2.5 | 0.04113419 | 0.01757188 | 1009.51 | 2.5 | 0.04193291 | 0.01757188 | 917.0331 | 0.04153355 | 0.01357827 | 733.8929 | 0.04233227 | 0.01397764 | 832.8304
-10 | 0.03779622 | 0.01209879 | 1789.27 | -10 | 0.03889611 | 0.01089891 | 2045.204 | 0.03869613 | 0.01119888 | 1689.723 | 0.03969603 | 0.01229877 | 1474.985
4 | 0.03971029 | 0.01723277 | 839.3024 | 4 | 0.04021984 | 0.01798651 | 947.3767 | 0.03972021 | 0.01498876 | 876.5903 | 0.04045954 | 0.01498501 | 1035.401
-20 | 0.03309835 | 0.01029949 | 2053.307 | -20 | 0.03419829 | 0.01019949 | 2053.828 | 0.03444828 | 0.01099945 | 1911.277 | 0.03524824 | 0.01244938 | 1540.157
4 | 0.03796204 | 0.01998002 | 581.2808 | 4 | 0.03796204 | 0.02022977 | 587.7477 | 0.03772171 | 0.01823632 | 680.7293 | 0.03847115 | 0.01723707 | 640.451
SOC | 70% |  |  | SOC | 30% |  |  | 20%
I | R0 | R1 | C1 | I | R0 | R1 | C1 | R0 | R1 | C1
-2.5 | 0.0424 | 0.0144 | 680.3819 | -2.5 | 0.0472 | 0.0164 | 572.561 | 0.05 | 0.0292 | 434.5548
1.25 | 0.04229848 | 0.01516361 | 525.7984 | 1.25 | 0.04628891 | 0.01675978 | 528.945 | 0.04868316 | 0.02154828 | 277.9804
-5 | 0.0408 | 0.0142 | 1575.528 | -5 | 0.04579084 | 0.0179964 | 1004.284 | 0.04719056 | 0.02859428 | 658.296
2.5 | 0.04033546 | 0.01557508 | 758.5194 | 2.5 | 0.0451278 | 0.0163738 | 642.2149 | 0.04672524 | 0.0215655 | 703.2067
-10 | 0.03759624 | 0.01139886 | 1650.604 | -10 | 0.04169583 | 0.01769823 | 1192.125 | 0.0424 | 0.0277 | 796.8592
4 | 0.03922058 | 0.01648763 | 912.1685 | 4 | 0.04321759 | 0.01698726 | 841.6896 | 0.04370629 | 0.01923077 | 700.18
-20 | 0.03319668 | 0.01009899 | 2160.018 | -20 | 0.03274836 | 0.02239888 | 80657.84 | - | - | -
4 | 0.03746254 | 0.01873127 | 596.0623 | 4 | 0.04270729 | 0.01948052 | 601.3443 | - | - | -
SOC | 60%
I | R0 | R1 | C1
-2.5 | 0.0436 | 0.012 | 678.2083
1.25 | 0.04309657 | 0.01596169 | 497.4412
-5 | 0.04219156 | 0.0109978 | 867.4916
2.5 | 0.04193291 | 0.01757188 | 917.0331
-10 | 0.03889611 | 0.01089891 | 2045.204
4 | 0.04021984 | 0.01798651 | 947.3767
-20 | 0.03419829 | 0.01019949 | 2053.828
4 | 0.03796204 | 0.02022977 | 587.7477
SOC | 50%
I | R0 | R1 | C1
-2.5 | 0.04278289 | 0.01119552 | 914.6068
1.25 | 0.0430622 | 0.01275917 | 587.6949
-5 | 0.0416 | 0.0116 | 1339.612
2.5 | 0.04153355 | 0.01357827 | 733.8929
-10 | 0.03869613 | 0.01119888 | 1689.723
4 | 0.03972021 | 0.01498876 | 876.5903
-20 | 0.03444828 | 0.01099945 | 1911.277
4 | 0.03772171 | 0.01823632 | 680.7293
SOC | 40%
I | R0 | R1 | C1
-2.5 | 0.044 | 0.0112 | 673.3036
1.25 | 0.04309657 | 0.01356744 | 646.0321
-5 | 0.0429914 | 0.0119976 | 1107.68
2.5 | 0.04233227 | 0.01397764 | 832.8304
-10 | 0.03969603 | 0.01229877 | 1474.985
4 | 0.04045954 | 0.01498501 | 1035.401
-20 | 0.03524824 | 0.01244938 | 1540.157
4 | 0.03847115 | 0.01723707 | 640.451
SOC | 30%
I | R0 | R1 | C1
-2.5 | 0.0472 | 0.0164 | 572.561
1.25 | 0.04628891 | 0.01675978 | 528.945
-5 | 0.04579084 | 0.0179964 | 1004.284
2.5 | 0.0451278 | 0.0163738 | 642.2149
-10 | 0.04169583 | 0.01769823 | 1192.125
4 | 0.04321759 | 0.01698726 | 841.6896
-20 | 0.03274836 | 0.02239888 | 80657.84
4 | 0.04270729 | 0.01948052 | 601.3443
SOC | 20%
I | R0 | R1 | C1
-2.5 | 0.05 | 0.0292 | 434.5548
1.25 | 0.04868316 | 0.02154828 | 277.9804
-5 | 0.04719056 | 0.02859428 | 658.296
2.5 | 0.04672524 | 0.0215655 | 703.2067
-10 | 0.0424 | 0.0277 | 796.8592
4 | 0.04370629 | 0.01923077 | 700.18
| - | - | -
| - | - | -

## 20C
SOC | 90% |  |  | SOC | 90% |  |  | 80% |  |  | 70%
I | R0 | R1 | C1 | I | R0 | R1 | C1 | R0 | R1 | C1 | R0 | R1 | C1
-2.5 | 0.024 | 0.008 | 826.875 | -2.5 | 0.024 | 0.008 | 826.875 | 0.02 | 0.008 | 405.125 | 0.02 | 0.008 | 370.5625
1.25 | 0.016 | 0.008 | 464.3125 | 1.25 | 0.016 | 0.008 | 464.3125 | 0.016 | 0.008 | 342.375 | 0.016 | 0.008 | 392.5
-5 | 0.02 | 0.008 | 589.4375 | -5 | 0.02 | 0.008 | 589.4375 | 0.02 | 0.008 | 533.1875 | 0.018 | 0.008 | 592.375
2.5 | 0.02 | 0.008 | 626.8125 | 2.5 | 0.02 | 0.008 | 626.8125 | 0.02 | 0.008 | 504.875 | 0.02 | 0.008 | 576.875
-10 | 0.02 | 0.008 | 1376.937 | -10 | 0.02 | 0.008 | 1376.937 | 0.02 | 0.007 | 1244.929 | 0.019 | 0.007 | 1280.857
4 | 0.02 | 0.01 | 803.9002 | 4 | 0.02 | 0.01 | 803.9002 | 0.02 | 0.01 | 683.9 | 0.02 | 0.01 | 748.9
-20 | 0.019 | 0.0075 | 2028.667 | -20 | 0.019 | 0.0075 | 2028.667 | 0.0185 | 0.0065 | 1932.846 | 0.0185 | 0.006 | 1694.167
4 | 0.02 | 0.0125 | 1067.16 | 4 | 0.02 | 0.0125 | 1067.16 | 0.0225 | 0.01 | 971.6 | 0.02 | 0.0125 | 893.2
SOC | 80% |  |  | SOC | 60% |  |  | 50% |  |  | 40%
I | R0 | R1 | C1 | I | R0 | R1 | C1 | R0 | R1 | C1 | R0 | R1 | C1
-2.5 | 0.02 | 0.008 | 405.125 | -2.5 | 0.02 | 0.008 | 211.25 | 0.02 | 0.008 | 767.5 | 0.02 | 0.008 | 511.1875
1.25 | 0.016 | 0.008 | 342.375 | 1.25 | 0.024 | 0.008 | 248.625 | 0.016 | 0.008 | 330 | 0.016 | 0.008 | 423.625
-5 | 0.02 | 0.008 | 533.1875 | -5 | 0.02 | 0.006 | 635.8333 | 0.02 | 0.006 | 631.75 | 0.02 | 0.006 | 498.1667
2.5 | 0.02 | 0.008 | 504.875 | 2.5 | 0.02 | 0.008 | 1045.437 | 0.02 | 0.008 | 398.6875 | 0.02 | 0.008 | 564.3125
-10 | 0.02 | 0.007 | 1244.929 | -10 | 0.02 | 0.006 | 1310.917 | 0.02 | 0.005 | 1052.9 | 0.02 | 0.006 | 1719.167
4 | 0.02 | 0.01 | 683.9 | 4 | 0.02 | 0.0075 | 701.9333 | 0.0175 | 0.01 | 794.05 | 0.02 | 0.01 | 774
-20 | 0.0185 | 0.0065 | 1932.846 | -20 | 0.019 | 0.0055 | 1611.818 | 0.0195 | 0.0055 | 1457.364 | 0.0195 | 0.006 | 2218.917
4 | 0.0225 | 0.01 | 971.6 | 4 | 0.025 | 0.005 | 1522.8 | 0.02 | 0.01 | 1251.45 | 0.02 | 0.01 | 518.95
SOC | 70% |  |  | SOC | 30% |  |  | 20%
I | R0 | R1 | C1 | I | R0 | R1 | C1 | R0 | R1 | C1
-2.5 | 0.02 | 0.008 | 370.5625 | -2.5 | 0.02 | 0.008 | 414.3125 | 0.024 | 0.004 | 235
1.25 | 0.016 | 0.008 | 392.5 | 1.25 | 0.016 | 0.008 | 533.125 | 0.016 | 0.008 | 389.375
-5 | 0.018 | 0.008 | 592.375 | -5 | 0.02 | 0.006 | 552.4167 | 0.022 | 0.006 | 915
2.5 | 0.02 | 0.008 | 576.875 | 2.5 | 0.02 | 0.008 | 808 | 0.02 | 0.008 | 608.1875
-10 | 0.019 | 0.007 | 1280.857 | -10 | 0.021 | 0.005 | 1047.9 | 0.022 | 0.006 | 964.9167
4 | 0.02 | 0.01 | 748.9 | 4 | 0.02 | 0.0075 | 668.6667 | 0.02 | 0.01 | 984
-20 | 0.0185 | 0.006 | 1694.167 | -20 | 0.0205 | 0.006 | 1631.667 | 0.0225 | 0.007 | 1145.071
4 | 0.02 | 0.0125 | 893.2 | 4 | 0.02 | 0.01 | 1146.45 | 0.02 | 0.01 | 966.4
SOC | 60%
I | R0 | R1 | C1
-2.5 | 0.02 | 0.008 | 211.25
1.25 | 0.024 | 0.008 | 248.625
-5 | 0.02 | 0.006 | 635.8333
2.5 | 0.02 | 0.008 | 1045.437
-10 | 0.02 | 0.006 | 1310.917
4 | 0.02 | 0.0075 | 701.9333
-20 | 0.019 | 0.0055 | 1611.818
4 | 0.025 | 0.005 | 1522.8
SOC | 50%
I | R0 | R1 | C1
-2.5 | 0.02 | 0.008 | 767.5
1.25 | 0.016 | 0.008 | 330
-5 | 0.02 | 0.006 | 631.75
2.5 | 0.02 | 0.008 | 398.6875
-10 | 0.02 | 0.005 | 1052.9
4 | 0.0175 | 0.01 | 794.05
-20 | 0.0195 | 0.0055 | 1457.364
4 | 0.02 | 0.01 | 1251.45
SOC | 40%
I | R0 | R1 | C1
-2.5 | 0.02 | 0.008 | 511.1875
1.25 | 0.016 | 0.008 | 423.625
-5 | 0.02 | 0.006 | 498.1667
2.5 | 0.02 | 0.008 | 564.3125
-10 | 0.02 | 0.006 | 1719.167
4 | 0.02 | 0.01 | 774
-20 | 0.0195 | 0.006 | 2218.917
4 | 0.02 | 0.01 | 518.95
SOC | 30%
I | R0 | R1 | C1
-2.5 | 0.02 | 0.008 | 414.3125
1.25 | 0.016 | 0.008 | 533.125
-5 | 0.02 | 0.006 | 552.4167
2.5 | 0.02 | 0.008 | 808
-10 | 0.021 | 0.005 | 1047.9
4 | 0.02 | 0.0075 | 668.6667
-20 | 0.0205 | 0.006 | 1631.667
4 | 0.02 | 0.01 | 1146.45
SOC | 20%
I | R0 | R1 | C1
-2.5 | 0.024 | 0.004 | 235
1.25 | 0.016 | 0.008 | 389.375
-5 | 0.022 | 0.006 | 915
2.5 | 0.02 | 0.008 | 608.1875
-10 | 0.022 | 0.006 | 964.9167
4 | 0.02 | 0.01 | 984
-20 | 0.0225 | 0.007 | 1145.071
4 | 0.02 | 0.01 | 966.4

## 40C
SOC | 90% |  |  | SOC | 90% |  |  | 80% |  |  | 70%
I | R0 | R1 | C1 | I | R0 | R1 | C1 | R0 | R1 | C1 | R0 | R1 | C1
-2.5 | 0.0156 | 0.006 | 998.2496 | -2.5 | 0.0156 | 0.006 | 998.2496 | 0.0156 | 0.0072 | 1305.278125 | 0.0152 | 0.0068 | 871.0298
1.25 | 0.01516361 | 0.007182761 | 837.3517 | 1.25 | 0.01516361 | 0.007182761 | 837.3517 | 0.01516361 | 0.007980846 | 1207.892 | 0.01516361 | 0.006384677 | 750.2334
-5 | 0.01539384 | 0.006797281 | 2331.52 | -5 | 0.01539384 | 0.006797281 | 2331.52 | 0.01519696 | 0.00719856 | 1405.142 | 0.01519696 | 0.00679864 | 1318.573
2.5 | 0.01517572 | 0.007587859 | 1781.069 | 2.5 | 0.01517572 | 0.007587859 | 1781.069 | 0.01477636 | 0.007188498 | 1316.617 | 0.01477636 | 0.005591054 | 695.8433
-10 | 0.01519848 | 0.00649935 | 2548.794 | -10 | 0.01519848 | 0.00649935 | 2548.794 | 0.0149985 | 0.00669933 | 2059.684 | 0.0149985 | 0.00649935 | 2884.673
4 | 0.01523857 | 0.007244567 | 1352.462 | 4 | 0.01523857 | 0.007244567 | 1352.462 | 0.01498876 | 0.007494379 | 2420.547 | 0.01498876 | 0.006245316 | 1143.177
-20 | 0.01489926 | 0.00619969 | 2741.831 | -20 | 0.01489926 | 0.00619969 | 2741.831 | 0.01484852 | 0.005749425 | 3134.922 | 0.01484926 | 0.005349733 | 3826.921
4 | 0.01523477 | 0.008241758 | 1312.099 | 4 | 0.01523477 | 0.008241758 | 1312.099 | 0.01648763 | 0.006245316 | 1879.729 | 0.01498501 | 0.007742258 | 1409.731
SOC | 80% |  |  | SOC | 60% |  |  | 50% |  |  | 40%
I | R0 | R1 | C1 | I | R0 | R1 | C1 | R0 | R1 | C1 | R0 | R1 | C1
-2.5 | 0.0156 | 0.0072 | 1305.278125 | -2.5 | 0.0152 | 0.0056 | 703.6607 | 0.0148 | 0.004 | 722.875 | 0.01519392 | 0.003598561 | 851.3126
1.25 | 0.01516361 | 0.007980846 | 1207.892 | 1.25 | 0.01516361 | 0.005586592 | 615.8495 | 0.01516361 | 0.004788508 | 619.1908 | 0.01516361 | 0.004788508 | 802.0244
-5 | 0.01519696 | 0.00719856 | 1405.142 | -5 | 0.01519696 | 0.00619876 | 1689.612 | 0.014997 | 0.004999 | 2078.616 | 0.014997 | 0.00419916 | 1247.63
2.5 | 0.01477636 | 0.007188498 | 1316.617 | 2.5 | 0.01477636 | 0.006789137 | 1276.23 | 0.01477636 | 0.005990415 | 1212.604 | 0.01477636 | 0.005990415 | 1454.741
-10 | 0.0149985 | 0.00669933 | 2059.684 | -10 | 0.0149985 | 0.00529947 | 2621.016 | 0.0149985 | 0.00469953 | 1748.047 | 0.01509698 | 0.00469906 | 2170.115
4 | 0.01498876 | 0.007494379 | 2420.547 | 4 | 0.01473895 | 0.006245316 | 1010.998 | 0.01498501 | 0.005494505 | 935.389 | 0.01473895 | 0.005745691 | 1081.767
-20 | 0.01484852 | 0.005749425 | 3134.922 | -20 | 0.01479926 | 0.004649768 | 3040.904 | 0.01489926 | 0.004749763 | 2882.039 | 0.01509925 | 0.00459977 | 2878.513
4 | 0.01648763 | 0.006245316 | 1879.729 | 4 | 0.01873595 | 0.003497377 | 2484.576 | 0.01498876 | 0.006994754 | 1131.419 | 0.01473526 | 0.007242757 | 1327.464
SOC | 70% |  |  | SOC | 30% |  |  | 20%
I | R0 | R1 | C1 | I | R0 | R1 | C1 | R0 | R1 | C1
-2.5 | 0.0152 | 0.0068 | 871.0298 | -2.5 | 0.01519392 | 0.003598561 | 858.5377 | 0.016 | 0.004 | 904
1.25 | 0.01516361 | 0.006384677 | 750.2334 | 1.25 | 0.01516361 | 0.004788508 | 739.27 | 0.01596169 | 0.005586592 | 937.8705
-5 | 0.01519696 | 0.00679864 | 1318.573 | -5 | 0.01519696 | 0.00479904 | 2284.936 | 0.01579684 | 0.00459908 | 1465.293
2.5 | 0.01477636 | 0.005591054 | 695.8433 | 2.5 | 0.01517572 | 0.004792332 | 832.3713 | 0.01557508 | 0.005591054 | 838.6611
-10 | 0.0149985 | 0.00649935 | 2884.673 | -10 | 0.01539846 | 0.00439956 | 1789.497 | 0.01589841 | 0.00439956 | 1827.455
4 | 0.01498876 | 0.006245316 | 1143.177 | 4 | 0.01523857 | 0.006744941 | 1740.415 | 0.01548838 | 0.005995503 | 1003.085
-20 | 0.01484926 | 0.005349733 | 3826.921 | -20 | 0.01539923 | 0.004649768 | 2643.143 | 0.01614839 | 0.00459954 | 2014.441
4 | 0.01498501 | 0.007742258 | 1409.731 | 4 | 0.01523857 | 0.007244567 | 1113.248 | 0.01723707 | 0.006245316 | 1835.696
SOC | 60%
I | R0 | R1 | C1
-2.5 | 0.0152 | 0.0056 | 703.6607
1.25 | 0.01516361 | 0.005586592 | 615.8495
-5 | 0.01519696 | 0.00619876 | 1689.612
2.5 | 0.01477636 | 0.006789137 | 1276.23
-10 | 0.0149985 | 0.00529947 | 2621.016
4 | 0.01473895 | 0.006245316 | 1010.998
-20 | 0.01479926 | 0.004649768 | 3040.904
4 | 0.01873595 | 0.003497377 | 2484.576
SOC | 50%
I | R0 | R1 | C1
-2.5 | 0.0148 | 0.004 | 722.875
1.25 | 0.01516361 | 0.004788508 | 619.1908
-5 | 0.014997 | 0.004999 | 2078.616
2.5 | 0.01477636 | 0.005990415 | 1212.604
-10 | 0.0149985 | 0.00469953 | 1748.047
4 | 0.01498501 | 0.005494505 | 935.389
-20 | 0.01489926 | 0.004749763 | 2882.039
4 | 0.01498876 | 0.006994754 | 1131.419
SOC | 40%
I | R0 | R1 | C1
-2.5 | 0.01519392 | 0.003598561 | 851.3126
1.25 | 0.01516361 | 0.004788508 | 802.0244
-5 | 0.014997 | 0.00419916 | 1247.63
2.5 | 0.01477636 | 0.005990415 | 1454.741
-10 | 0.01509698 | 0.00469906 | 2170.115
4 | 0.01473895 | 0.005745691 | 1081.767
-20 | 0.01509925 | 0.00459977 | 2878.513
4 | 0.01473526 | 0.007242757 | 1327.464
SOC | 30%
I | R0 | R1 | C1
-2.5 | 0.01519392 | 0.003598561 | 858.5377
1.25 | 0.01516361 | 0.004788508 | 739.27
-5 | 0.01519696 | 0.00479904 | 2284.936
2.5 | 0.01517572 | 0.004792332 | 832.3713
-10 | 0.01539846 | 0.00439956 | 1789.497
4 | 0.01523857 | 0.006744941 | 1740.415
-20 | 0.01539923 | 0.004649768 | 2643.143
4 | 0.01523857 | 0.007244567 | 1113.248
SOC | 20%
I | R0 | R1 | C1
-2.5 | 0.016 | 0.004 | 904
1.25 | 0.01596169 | 0.005586592 | 937.8705
-5 | 0.01579684 | 0.00459908 | 1465.293
2.5 | 0.01557508 | 0.005591054 | 838.6611
-10 | 0.01589841 | 0.00439956 | 1827.455
4 | 0.01548838 | 0.005995503 | 1003.085
-20 | 0.01614839 | 0.00459954 | 2014.441
4 | 0.01723707 | 0.006245316 | 1835.696

## Plots
Part 3 R0 | [6 empty] | C1 | Part 3 R1
Temp | R0 |  | R | 8.314 |  | 0 | 2284.909 | SOC | R1
293.15 | 0.04026216 |  | E | -20400 |  | 20 | #REF! | 90% | 0.016
313.15 | 0.021 |  |  |  |  | 40 | #REF! | 80% | 0.0148
333.15 | 0.0154512 | [5 empty] | #REF! | 70% | 0.0144
[8 empty] | 60% | 0.012
Fitting | [7 empty] | 50% | 0.01119552
T | R0 | [6 empty] | 40% | 0.0112
270 | 0.07346098 | 0.03319881 |  |  | 289 |  |  | 30% | 0.0164
270.5 | 0.07223728 | 0.03197512 |  | err0 | 4.15 |  |  | 20% | 0.0292
271 | 0.07103837 | 0.03077621 |  | err40 | 0.0154512
271.5 | 0.06986367 | 0.02960151 |  | err | 4.150029
272 | 0.0687126 | 0.02845044 |  |  | 0.7
272.5 | 0.06758462 | 0.02732246
273 | 0.06647919 | 0.02621703 | [5 empty] | R | 8.314
273.5 | 0.06539578 | 0.02513362 | [5 empty] | E | -15000
274 | 0.06433388 | 0.02407172
274.5 | 0.06329301 | 0.02303084 | [5 empty] | SOC | 60% |  | SOC | 30% | SOC | 90%
275 | 0.06227266 | 0.0220105 | [5 empty] | Temp | R1 |  | Temp | R1 | Temp | R1
275.5 | 0.06127238 | 0.02101022 | [5 empty] | 293.15 | 0.012 |  | 293.15 | 0.0164 | 293.15 | 0.016
276 | 0.06029171 | 0.02002954 | [5 empty] | 313.15 | 0.008 |  | 313.15 | 0.008 | 313.15 | 0.008
276.5 | 0.05933019 | 0.01906803 | [5 empty] | 333.15 | 0.0056 |  | 333.15 | 0.003598561 | 333.15 | 0.006
277 | 0.05838739 | 0.01812523
277.5 | 0.0574629 | 0.01720073
278 | 0.05655629 | 0.01629412 | [5 empty] | Fitting
278.5 | 0.05566716 | 0.01540499 | [5 empty] | T | 60% | 30% | 90%
279 | 0.05479512 | 0.01453295 | [5 empty] | 293.15 | 0.01185217 | 0.01185217 | 0.01185217
279.5 | 0.05393979 | 0.01367762 | [5 empty] | 293.65 | 0.01172861 | 0.01172861 | 0.01172861
280 | 0.05310079 | 0.01283863 | [5 empty] | 294.15 | 0.01160676 | 0.01160676 | 0.01160676
280.5 | 0.05227777 | 0.0120156 | [5 empty] | 294.65 | 0.01148658 | 0.01148658 | 0.01148658
281 | 0.05147036 | 0.0112082 | [5 empty] | 295.15 | 0.01136805 | 0.01136805 | 0.01136805
281.5 | 0.05067823 | 0.01041606 | [5 empty] | 295.65 | 0.01125113 | 0.01125113 | 0.01125113
282 | 0.04990103 | 0.009638863 | [5 empty] | 296.15 | 0.01113581 | 0.01113581 | 0.01113581
282.5 | 0.04913843 | 0.008876271 | [5 empty] | 296.65 | 0.01102205 | 0.01102205 | 0.01102205
283 | 0.04839013 | 0.008127966 | [5 empty] | 297.15 | 0.01090983 | 0.01090983 | 0.01090983
283.5 | 0.0476558 | 0.007393636 | [5 empty] | 297.65 | 0.01079912 | 0.01079912 | 0.01079912
284 | 0.04693514 | 0.006672977 | [5 empty] | 298.15 | 0.0106899 | 0.0106899 | 0.0106899
284.5 | 0.04622786 | 0.005965691 | [5 empty] | 298.65 | 0.01058215 | 0.01058215 | 0.01058215
285 | 0.04553365 | 0.00527149 | [5 empty] | 299.15 | 0.01047584 | 0.01047584 | 0.01047584
285.5 | 0.04485225 | 0.004590091 | [5 empty] | 299.65 | 0.01037094 | 0.01037094 | 0.01037094
286 | 0.04418338 | 0.003921218 | [5 empty] | 300.15 | 0.01026744 | 0.01026744 | 0.01026744
286.5 | 0.04352677 | 0.003264602 | [5 empty] | 300.65 | 0.01016531 | 0.01016531 | 0.01016531
287 | 0.04288215 | 0.002619982 | [5 empty] | 301.15 | 0.01006454 | 0.01006454 | 0.01006454
287.5 | 0.04224926 | 0.001987101 | [5 empty] | 301.65 | 0.009965086 | 0.009965086 | 0.009965086
288 | 0.04162787 | 0.001365709 | [5 empty] | 302.15 | 0.009866943 | 0.009866943 | 0.009866943
288.5 | 0.04101773 | 0.0007555629 | [5 empty] | 302.65 | 0.009770086 | 0.009770086 | 0.009770086
289 | 0.04041859 | 0.000156425 | [5 empty] | 303.15 | 0.009674495 | 0.009674495 | 0.009674495
289.5 | 0.03983023 | 0.0004319369 | [5 empty] | 303.65 | 0.009580149 | 0.009580149 | 0.009580149
290 | 0.03925241 | 0.00100975 | [5 empty] | 304.15 | 0.009487029 | 0.009487029 | 0.009487029
290.5 | 0.03868493 | 0.001577234 | [5 empty] | 304.65 | 0.009395115 | 0.009395115 | 0.009395115
291 | 0.03812756 | 0.002134606 | [5 empty] | 305.15 | 0.009304389 | 0.009304389 | 0.009304389
291.5 | 0.03758009 | 0.002682077 | [5 empty] | 305.65 | 0.009214831 | 0.009214831 | 0.009214831
292 | 0.03704231 | 0.003219851 | [5 empty] | 306.15 | 0.009126424 | 0.009126424 | 0.009126424
292.5 | 0.03651403 | 0.003748131 | [5 empty] | 306.65 | 0.009039149 | 0.009039149 | 0.009039149
293 | 0.03599505 | 0.004267113 | [5 empty] | 307.15 | 0.008952989 | 0.008952989 | 0.008952989
293.5 | 0.03548518 | 0.004776987 | [5 empty] | 307.65 | 0.008867926 | 0.008867926 | 0.008867926
294 | 0.03498422 | 0.005277941 | [5 empty] | 308.15 | 0.008783943 | 0.008783943 | 0.008783943
294.5 | 0.03449201 | 0.005770158 | [5 empty] | 308.65 | 0.008701024 | 0.008701024 | 0.008701024
295 | 0.03400835 | 0.006253816 | [5 empty] | 309.15 | 0.008619152 | 0.008619152 | 0.008619152
295.5 | 0.03353307 | 0.006729089 | [5 empty] | 309.65 | 0.008538311 | 0.008538311 | 0.008538311
296 | 0.03306601 | 0.007196149 | [5 empty] | 310.15 | 0.008458486 | 0.008458486 | 0.008458486
296.5 | 0.032607 | 0.00765516 | [5 empty] | 310.65 | 0.00837966 | 0.00837966 | 0.00837966
297 | 0.03215588 | 0.008106287 | [5 empty] | 311.15 | 0.008301818 | 0.008301818 | 0.008301818
297.5 | 0.03171248 | 0.008549687 | [5 empty] | 311.65 | 0.008224946 | 0.008224946 | 0.008224946
298 | 0.03127665 | 0.008985515 | [5 empty] | 312.15 | 0.008149029 | 0.008149029 | 0.008149029
298.5 | 0.03084824 | 0.009413924 | [5 empty] | 312.65 | 0.008074051 | 0.008074051 | 0.008074051
299 | 0.0304271 | 0.009835061 | [5 empty] | 313.15 | 0.008 | 0.008 | 0.008
299.5 | 0.03001309 | 0.01024907 | [5 empty] | 313.65 | 0.007926861 | 0.007926861 | 0.007926861
300 | 0.02960607 | 0.0106561 | [5 empty] | 314.15 | 0.00785462 | 0.00785462 | 0.00785462
300.5 | 0.02920589 | 0.01105627 | [5 empty] | 314.65 | 0.007783264 | 0.007783264 | 0.007783264
301 | 0.02881242 | 0.01144974 | [5 empty] | 315.15 | 0.007712779 | 0.007712779 | 0.007712779
301.5 | 0.02842554 | 0.01183663 | [5 empty] | 315.65 | 0.007643153 | 0.007643153 | 0.007643153
302 | 0.0280451 | 0.01221706 | [5 empty] | 316.15 | 0.007574373 | 0.007574373 | 0.007574373
302.5 | 0.02767099 | 0.01259118 | [5 empty] | 316.65 | 0.007506426 | 0.007506426 | 0.007506426
303 | 0.02730308 | 0.01295909 | [5 empty] | 317.15 | 0.0074393 | 0.0074393 | 0.0074393
303.5 | 0.02694124 | 0.01332092 | [5 empty] | 317.65 | 0.007372983 | 0.007372983 | 0.007372983
304 | 0.02658537 | 0.01367679 | [5 empty] | 318.15 | 0.007307462 | 0.007307462 | 0.007307462
304.5 | 0.02623535 | 0.01402681 | [5 empty] | 318.65 | 0.007242727 | 0.007242727 | 0.007242727
305 | 0.02589106 | 0.0143711 | [5 empty] | 319.15 | 0.007178765 | 0.007178765 | 0.007178765
305.5 | 0.02555239 | 0.01470977 | [5 empty] | 319.65 | 0.007115566 | 0.007115566 | 0.007115566
306 | 0.02521924 | 0.01504292 | [5 empty] | 320.15 | 0.007053118 | 0.007053118 | 0.007053118
306.5 | 0.0248915 | 0.01537066 | [5 empty] | 320.65 | 0.00699141 | 0.00699141 | 0.00699141
307 | 0.02456906 | 0.0156931 | [5 empty] | 321.15 | 0.006930431 | 0.006930431 | 0.006930431
307.5 | 0.02425183 | 0.01601033 | [5 empty] | 321.65 | 0.006870172 | 0.006870172 | 0.006870172
308 | 0.02393971 | 0.01632246 | [5 empty] | 322.15 | 0.006810621 | 0.006810621 | 0.006810621
308.5 | 0.02363259 | 0.01662957 | [5 empty] | 322.65 | 0.006751769 | 0.006751769 | 0.006751769
309 | 0.02333039 | 0.01693178 | [5 empty] | 323.15 | 0.006693604 | 0.006693604 | 0.006693604
309.5 | 0.02303301 | 0.01722915 | [5 empty] | 323.65 | 0.006636119 | 0.006636119 | 0.006636119
310 | 0.02274036 | 0.0175218 | [5 empty] | 324.15 | 0.006579302 | 0.006579302 | 0.006579302
310.5 | 0.02245236 | [6 empty] | 324.65 | 0.006523144 | 0.006523144 | 0.006523144
311 | 0.02216891 | [6 empty] | 325.15 | 0.006467636 | 0.006467636 | 0.006467636
311.5 | 0.02188993 | [6 empty] | 325.65 | 0.006412769 | 0.006412769 | 0.006412769
312 | 0.02161534 | [6 empty] | 326.15 | 0.006358533 | 0.006358533 | 0.006358533
312.5 | 0.02134506 | [6 empty] | 326.65 | 0.00630492 | 0.00630492 | 0.00630492
313 | 0.021079 | [6 empty] | 327.15 | 0.006251921 | 0.006251921 | 0.006251921
313.5 | 0.0208171 | [6 empty] | 327.65 | 0.006199527 | 0.006199527 | 0.006199527
314 | 0.02055926 | [6 empty] | 328.15 | 0.00614773 | 0.00614773 | 0.00614773
314.5 | 0.02030543 | [6 empty] | 328.65 | 0.006096521 | 0.006096521 | 0.006096521
315 | 0.02005552 | [6 empty] | 329.15 | 0.006045892 | 0.006045892 | 0.006045892
315.5 | 0.01980946 | [6 empty] | 329.65 | 0.005995836 | 0.005995836 | 0.005995836
316 | 0.01956719 | [6 empty] | 330.15 | 0.005946343 | 0.005946343 | 0.005946343
316.5 | 0.01932863 | [6 empty] | 330.65 | 0.005897407 | 0.005897407 | 0.005897407
317 | 0.01909371 | [6 empty] | 331.15 | 0.00584902 | 0.00584902 | 0.00584902
317.5 | 0.01886238 | [6 empty] | 331.65 | 0.005801174 | 0.005801174 | 0.005801174
318 | 0.01863457 | [6 empty] | 332.15 | 0.005753861 | 0.005753861 | 0.005753861
318.5 | 0.01841021 | [6 empty] | 332.65 | 0.005707075 | 0.005707075 | 0.005707075
319 | 0.01818924 | [6 empty] | 333.15 | 0.005660808 | 0.005660808 | 0.005660808
319.5 | 0.01797161
320 | 0.01775724
320.5 | 0.01754609
321 | 0.0173381
321.5 | 0.0171332
322 | 0.01693136
322.5 | 0.0167325
323 | 0.01653659
323.5 | 0.01634357
324 | 0.01615338
324.5 | 0.01596598
325 | 0.01578133
325.5 | 0.01559936
326 | 0.01542005
326.5 | 0.01524333
327 | 0.01506917
327.5 | 0.01489753
328 | 0.01472835
328.5 | 0.0145616
329 | 0.01439724
329.5 | 0.01423522
330 | 0.01407551
330.5 | 0.01391806
331 | 0.01376285
331.5 | 0.01360982
332 | 0.01345895
332.5 | 0.0133102
333 | 0.01316353
333.5 | 0.01301891
334 | 0.01287631
334.5 | 0.01273568
335 | 0.01259701
335.5 | 0.01246025
336 | 0.01232538
336.5 | 0.01219236
337 | 0.01206117
337.5 | 0.01193177
338 | 0.01180413
338.5 | 0.01167823
339 | 0.01155404
339.5 | 0.01143153
340 | 0.01131067
340.5 | 0.01119145
341 | 0.01107382
341.5 | 0.01095776
342 | 0.01084326
342.5 | 0.01073028
343 | 0.01061881
343.5 | 0.01050881
344 | 0.01040027
344.5 | 0.01029315
345 | 0.01018745
345.5 | 0.01008313
346 | 0.00998018
346.5 | 0.009878572
347 | 0.009778286
347.5 | 0.009679303
348 | 0.009581602
348.5 | 0.009485163
349 | 0.009389967
349.5 | 0.009295995
350 | 0.009203228