## 0C
SOC | 90%
I | R0 | R1 | C1
-2.5 | 0.0424 | 0.016 | 1046.25
1.25 | 0.04226475 | 0.01913876 | 640.8725
-5 | 0.0408 | 0.015 | 1379.333
2.5 | 0.04153355 | 0.01876997 | 946.4054
-10 | 0.03749625 | 0.01289871 | 1717.149
4 | 0.03997002 | 0.01948539 | 963.0038
-20 | 0.03264837 | 0.01104945 | 1936.522
4 | 0.03846154 | 0.02197802 | 552.3699
SOC | 80%
I | R0 | R1 | C1
-2.5 | 0.0424 | 0.0148 | 643.4122
1.25 | 0.04229848 | 0.01516361 | 482.372
-5 | 0.0409918 | 0.01459708 | 1333.52
2.5 | 0.04113419 | 0.01757188 | 1009.51
-10 | 0.03779622 | 0.01209879 | 1789.27
4 | 0.03971029 | 0.01723277 | 839.3024
-20 | 0.03309835 | 0.01029949 | 2053.307
4 | 0.03796204 | 0.01998002 | 581.2808
SOC | 70%
I | R0 | R1 | C1
-2.5 | 0.0424 | 0.0144 | 680.3819
1.25 | 0.04229848 | 0.01516361 | 525.7984
-5 | 0.0408 | 0.0142 | 1575.528
2.5 | 0.04033546 | 0.01557508 | 758.5194
-10 | 0.03759624 | 0.01139886 | 1650.604
4 | 0.03922058 | 0.01648763 | 912.1685
-20 | 0.03319668 | 0.01009899 | 2160.018
4 | 0.03746254 | 0.01873127 | 596.0623
SOC | 60%
I | R0 | R1 | C1
-2.5 | 0.0436 | 0.012 | 678.2083
1.25 | 0.04309657 | 0.01596169 | 497.4412
-5 | 0.04219156 | 0.0109978 | 867.4916
2.5 | 0.04193291 | 0.01757188 | 917.0331
-10 | 0.03889611 | 0.01089891 | 2045.204
4 | 0.04021984 | 0.01798651 | 947.3767
-20 | 0.03419829 | 0.01019949 | 2053.828
4 | 0.03796204 | 0.02022977 | 587.7477
SOC | 50%
I | R0 | R1 | C1
-2.5 | 0.04278289 | 0.01119552 | 914.6068
1.25 | 0.0430622 | 0.01275917 | 587.6949
-5 | 0.0416 | 0.0116 | 1339.612
2.5 | 0.04153355 | 0.01357827 | 733.8929
-10 | 0.03869613 | 0.01119888 | 1689.723
4 | 0.03972021 | 0.01498876 | 876.5903
-20 | 0.03444828 | 0.01099945 | 1911.277
4 | 0.03772171 | 0.01823632 | 680.7293
SOC | 40%
I | R0 | R1 | C1
-2.5 | 0.044 | 0.0112 | 673.3036
1.25 | 0.04309657 | 0.01356744 | 646.0321
-5 | 0.0429914 | 0.0119976 | 1107.68
2.5 | 0.04233227 | 0.01397764 | 832.8304
-10 | 0.03969603 | 0.01229877 | 1474.985
4 | 0.04045954 | 0.01498501 | 1035.401
-20 | 0.03524824 | 0.01244938 | 1540.157
4 | 0.03847115 | 0.01723707 | 640.451
SOC | 30%
I | R0 | R1 | C1
-2.5 | 0.0472 | 0.0164 | 572.561
1.25 | 0.04628891 | 0.01675978 | 528.945
-5 | 0.04579084 | 0.0179964 | 1004.284
2.5 | 0.0451278 | 0.0163738 | 642.2149
-10 | 0.04169583 | 0.01769823 | 1192.125
4 | 0.04321759 | 0.01698726 | 841.6896
-20 | 0.03274836 | 0.02239888 | 80657.84
4 | 0.04270729 | 0.01948052 | 601.3443
SOC | 20%
I | R0 | R1 | C1
-2.5 | 0.05 | 0.0292 | 434.5548
1.25 | 0.04868316 | 0.02154828 | 277.9804
-5 | 0.04719056 | 0.02859428 | 658.296
2.5 | 0.04672524 | 0.0215655 | 703.2067
-10 | 0.0424 | 0.0277 | 796.8592
4 | 0.04370629 | 0.01923077 | 700.18

## 20C
SOC | 90%
I | R0 | R1 | C1
-2.5 | 0.024 | 0.008 | 826.875
1.25 | 0.016 | 0.016 | 832.1562
-5 | 0.02 | 0.01 | 1511.55
2.5 | 0.02 | 0.008 | 626.8125
-10 | 0.02 | 0.008 | 1376.937
4 | 0.02 | 0.01 | 803.9002
-20 | 0.019 | 0.0075 | 2028.667
4 | 0.02 | 0.0125 | 1067.16
SOC | 80%
I | R0 | R1 | C1
-2.5 | 0.02 | 0.008 | 405.125
1.25 | 0.016 | 0.016 | 655.5625
-5 | 0.02 | 0.01 | 1091.55
2.5 | 0.02 | 0.012 | 1590.75
-10 | 0.02 | 0.008 | 1973.687
4 | 0.02 | 0.01 | 683.9
-20 | 0.0185 | 0.007 | 2941.214
4 | 0.0225 | 0.01 | 971.6
SOC | 70%
I | R0 | R1 | C1
-2.5 | 0.02 | 0.008 | 370.5625
1.25 | 0.016 | 0.016 | 977.5
-5 | 0.018 | 0.01 | 1193.9
2.5 | 0.02 | 0.008 | 576.875
-10 | 0.019 | 0.008 | 2195.75
4 | 0.02 | 0.01 | 748.9
-20 | 0.0185 | 0.0065 | 2813.846
4 | 0.02 | 0.0125 | 893.2
SOC | 60%
I | R0 | R1 | C1
-2.5 | 0.02 | 0.012 | 1465.833
1.25 | 0.024 | 0.008 | 248.625
-5 | 0.02 | 0.008 | 1551.875
2.5 | 0.02 | 0.008 | 1045.437
-10 | 0.02 | 0.006 | 1310.917
4 | 0.02 | 0.01 | 1318.95
-20 | 0.019 | 0.006 | 3227.5
4 | 0.025 | 0.005 | 1522.8
SOC | 50%
I | R0 | R1 | C1
-2.5 | 0.02 | 0.008 | 767.5
1.25 | 0.016 | 0.016 | 905.625
-5 | 0.02 | 0.006 | 631.75
2.5 | 0.02 | 0.008 | 398.6875
-10 | 0.02 | 0.006 | 1952.417
4 | 0.0175 | 0.01 | 794.05
-20 | 0.0195 | 0.006 | 2398.417
4 | 0.02 | 0.01 | 1251.45
SOC | 40%
I | R0 | R1 | C1
-2.5 | 0.02 | 0.008 | 511.1875
1.25 | 0.016 | 0.008 | 423.625
-5 | 0.02 | 0.008 | 1745.5
2.5 | 0.02 | 0.008 | 564.3125
-10 | 0.02 | 0.006 | 1719.167
4 | 0.02 | 0.01 | 774
-20 | 0.0195 | 0.006 | 2218.917
4 | 0.02 | 0.01 | 518.95
SOC | 30%
I | R0 | R1 | C1
-2.5 | 0.02 | 0.008 | 414.3125
1.25 | 0.016 | 0.008 | 533.125
-5 | 0.02 | 0.008 | 1901.813
2.5 | 0.02 | 0.008 | 808
-10 | 0.021 | 0.006 | 2106.583
4 | 0.02 | 0.01 | 1316.5
-20 | 0.0205 | 0.0065 | 2956.154
4 | 0.02 | 0.01 | 1146.45
SOC | 20%
I | R0 | R1 | C1
-2.5 | 0.024 | 0.008 | 1398.75
1.25 | 0.016 | 0.016 | 882.1875
-5 | 0.022 | 0.006 | 915
2.5 | 0.02 | 0.008 | 608.1875
-10 | 0.022 | 0.007 | 2034.214
4 | 0.02 | 0.01 | 984
-20 | 0.0225 | 0.0075 | 1988.733
4 | 0.02 | 0.01 | 966.4

## 40C
SOC | 90%
I | R0 | R1 | C1
-2.5 | 0.02 | 0.01 | 966.4
1.25 | 0.024 | 0.008 | 1398.75
-5 | 0.016 | 0.016 | 882.1875
2.5 | 0.022 | 0.006 | 915
-10 | 0.02 | 0.008 | 608.1875
4 | 0.022 | 0.007 | 2034.214
-20 | 0.02 | 0.01 | 984
4 | 0.0225 | 0.0075 | 1988.733
SOC | 80%
I | R0 | R1 | C1
-2.5 | 0.02 | 0.0125 | 1067.16
1.25 | 0.024 | 0.008 | 826.875
-5 | 0.016 | 0.016 | 832.1562
2.5 | 0.02 | 0.01 | 1511.55
-10 | 0.02 | 0.008 | 626.8125
4 | 0.02 | 0.008 | 1376.937
-20 | 0.02 | 0.01 | 803.9002
4 | 0.019 | 0.0075 | 2028.667
SOC | 70%
I | R0 | R1 | C1
-2.5 | 0.0225 | 0.01 | 971.6
1.25 | 0.02 | 0.008 | 405.125
-5 | 0.016 | 0.016 | 655.5625
2.5 | 0.02 | 0.01 | 1091.55
-10 | 0.02 | 0.008 | 504.875
4 | 0.02 | 0.008 | 1973.687
-20 | 0.02 | 0.01 | 683.9
4 | 0.0185 | 0.007 | 2941.214
SOC | 60%
I | R0 | R1 | C1
-2.5 | 0.02 | 0.0125 | 893.2
1.25 | 0.02 | 0.008 | 370.5625
-5 | 0.016 | 0.016 | 977.5
2.5 | 0.018 | 0.01 | 1193.9
-10 | 0.02 | 0.008 | 576.875
4 | 0.019 | 0.008 | 2195.75
-20 | 0.02 | 0.01 | 748.9
4 | 0.0185 | 0.0065 | 2813.846
SOC | 50%
I | R0 | R1 | C1
-2.5 | 0.025 | 0.005 | 1522.8
1.25 | 0.02 | 0.008 | 211.25
-5 | 0.024 | 0.008 | 248.625
2.5 | 0.02 | 0.008 | 1551.875
-10 | 0.02 | 0.008 | 1045.437
4 | 0.02 | 0.006 | 1310.917
-20 | 0.02 | 0.01 | 1318.95
4 | 0.019 | 0.006 | 3227.5
SOC | 40%
I | R0 | R1 | C1
-2.5 | 0.02 | 0.01 | 1251.45
1.25 | 0.02 | 0.008 | 767.5
-5 | 0.016 | 0.016 | 905.625
2.5 | 0.02 | 0.006 | 631.75
-10 | 0.02 | 0.008 | 398.6875
4 | 0.02 | 0.006 | 1952.417
-20 | 0.0175 | 0.01 | 794.05
4 | 0.0195 | 0.006 | 2398.417
SOC | 30%
I | R0 | R1 | C1
-2.5 | 0.02 | 0.01 | 518.95
1.25 | 0.02 | 0.008 | 511.1875
-5 | 0.016 | 0.008 | 423.625
2.5 | 0.02 | 0.008 | 1745.5
-10 | 0.02 | 0.008 | 564.3125
4 | 0.02 | 0.006 | 1719.167
-20 | 0.02 | 0.01 | 774
4 | 0.0195 | 0.006 | 2218.917
SOC | 20%
I | R0 | R1 | C1
-2.5 | 0.02 | 0.01 | 1146.45
1.25 | 0.02 | 0.008 | 414.3125
-5 | 0.016 | 0.008 | 533.125
2.5 | 0.02 | 0.008 | 1901.813
-10 | 0.02 | 0.008 | 808
4 | 0.021 | 0.006 | 2106.583
-20 | 0.02 | 0.01 | 1316.5
4 | 0.0205 | 0.0065 | 2956.154